## Static
Energy	Yields
100	0.014425
170	0.0224625
250	0.0261
300	0.026075
500	0.0269625
1000	0.025125
2000	0.0190375
4000	0.0122

## Dynamic
Energy	Yields	Cal	CO
100	0.01325	0.59361	0.40639
170	0.02275	0.54726	0.45274
250	0.0225	0.537327	0.462673
300	0.02575	0.542857	0.457143
500	0.02675	0.516924	0.483076
1000	0.025625	0.509179	0.490821
2000	0.01975	0.414525	0.585475
4000	0.01175	0.463899	0.536101

## DynLowOSBE
Energy	Yields	CAl	CO
100	0.0225	0.775537	0.224463
170	0.028	0.765326	0.234674
250	0.02825	0.688161	0.311839
300	0.036	0.733157	0.266843
500	0.02775	0.725515	0.274485
1000	0.02675	0.681848	0.318152
2000	0.0235	0.642845	0.357155
4000	0.01575	0.591855	0.408145

## DynLowAlandOSbe
Energy	Yields	CAl	CO
100	0.0225	0.702749	0.297251
170	0.02425	0.664685	0.335315
250	0.03775	0.658888	0.341112
300	0.031	0.679882	0.320118
500	0.037	0.619773	0.380227
1000	0.02575	0.574123	0.425877
2000	0.01925	0.582069	0.417931
4000	0.016	0.536851	0.463149

## DynLowAlandOSbeMoreFLC
Energy	Yields	CAl	CO
100	0.01525	0.673727	0.326273
170	0.0275	0.638682	0.361318
250	0.032	0.679385	0.320615
300	0.0315	0.664265	0.335735
500	0.0345	0.643317	0.356683
1000	0.0235	0.565126	0.434874
2000	0.0225	0.576222	0.423778
4000	0.0165	0.568311	0.431689